## Sheet1
artefact_id | Sn | Pb | As | Sb | Ni | Ag | Fe | Cu
A-0002 | 9.879049 | 3.312413 | 0.2682626 | 0.03967865 | 0.08552549 | 0.06040573 | 0.1005779 | 86.25409
A-0004 | 6.99361 | 3.602282 | 0.2985579 | 0.08580771 | 0.08288209 | 0.05249726 | 0.2053998 | 88.67896
A-0005 | 10.92916 | 4.814791 | 0.3335348 | 0.06578532 | 0.0784875 | 0.07416207 | 0.1255234 | 83.57856
A-0011 | 7.655118 | 3.37849 | 0.2174727 | 0.05686514 | 0.1232283 | 0.05685198 | 0.1647177 | 88.34726
A-0018 | 7.784433 | 3.28563 | 0.2825123 | 0.04175948 | 0.08552631 | 0.04553041 | 0.1600919 | 88.31452
A-0021 | 14.43013 | 1.211397 | 0.3378203 | 0.06400475 | 0.07683412 | 0.07797391 | 0.1286402 | 83.6732
A-0026 | 8.514016 | 3.108074 | 0.2730595 | 0.05301878 | 0.02984164 | 0.07832226 | 0.1634051 | 87.78026
A-0027 | 8.469878 | 3.650907 | 0.3113646 | 0.06205939 | 0.04869436 | 0.03781288 | 0.08847845 | 87.33081
A-0028 | 5.988924 | 3.918958 | 0.3246114 | 0.045648 | 0.07844654 | 0.05469032 | 0.1431932 | 89.44553
A-0031 | 10.10868 | 2.119245 | 0.3133918 | 0.1037518 | 0.08412588 | 0.04788753 | 0.1912895 | 87.03163
A-0032 | 10.19298 | 4.365531 | 0.3326629 | 0.06967995 | 0.08553745 | 0.05187051 | 0.04129377 | 84.86044
A-0040 | 8.29159 | 5.848714 | 0.2938646 | 0.0914989 | 0.09643014 | 0.05227543 | 0.07560369 | 85.25002
A-0042 | 11.80154 | 1.483936 | 0.2793162 | 0.01796601 | 0.07611695 | 0.037381 | 0.09190312 | 86.21184
A-0052 | 7.743502 | 2.511239 | 0.1678426 | 0.06093604 | 0.1042918 | 0.0528559 | 0.07054552 | 89.28879
A-0056 | 9.888318 | 3.675697 | 0.2953529 | 0.05649035 | 0.06156968 | 0.06749247 | 0.1709792 | 85.7841
A-0058 | 14.57383 | 1.558837 | 0.3215142 | 0.04554148 | 0.05583115 | 0.0483591 | 0.1003536 | 83.29574
A-0060 | 11.9957 | 1.276934 | 0.3267699 | 0.1009322 | 0.05542028 | 0.04837073 | 0.04177265 | 86.1541
A-0067 | 3.173442 | 2.14559 | 0.2722361 | 0.04169436 | 0.09484594 | 0.06398572 | 0.1181216 | 94.09008
A-0072 | 12.40271 | 0.7152843 | 0.3889751 | 0.07636781 | 0.0783416 | 0.05898396 | 0.1304682 | 86.14887
A-0074 | 10.05442 | 1.426027 | 0.3143212 | 0.08692873 | 0.09579636 | 0.03351505 | 0.1928393 | 87.79616
A-0077 | 5.150788 | 4.926979 | 0.3063158 | 0.0735638 | 0.07464587 | 0.05228557 | 0.09481239 | 89.32061
A-0078 | 7.020455 | 5.664772 | 0.3636133 | 0.05249489 | 0.06816216 | 0.06653547 | 0.2080645 | 86.5559
A-0084 | 8.947991 | 2.707588 | 0.2640767 | 0.08882332 | 0.07263295 | 0.06415276 | 0.1699181 | 87.68482
A-0085 | 9.542218 | 1.636343 | 0.2774831 | 0.07341176 | 0.04294766 | 0.05419952 | 0.1681176 | 88.20528
A-0094 | 6.124914 | 4.089625 | 0.4198726 | 0.04873004 | 0.05660769 | 0.05721221 | 0.1073737 | 89.09567
A-0096 | 3.789275 | 2.943105 | 0.3005565 | 0.04223902 | 0.05115931 | 0.03803065 | 0.2476834 | 92.58795
A-0098 | 9.343131 | 2.924173 | 0.3816784 | 0.1117343 | 0.1010864 | 0.05300132 | 0.1417865 | 86.94341
A-0102 | 11.30675 | 2.88465 | 0.2280747 | 0.05642994 | 0.0680534 | 0.04045551 | 0.05875512 | 85.35683
A-0103 | 8.723726 | 0.9844074 | 0.2904742 | 0.03288857 | 0.0957892 | 0.04541982 | 0.1398072 | 89.68749
A-0107 | 13.50763 | 3.955294 | 0.3189212 | 0.08066519 | 0.1103298 | 0.05935604 | 0.0532778 | 81.91453
A-0111 | 11.85293 | 1.90968 | 0.3150019 | 0.07620461 | 0.0761645 | 0.03863107 | 0.1344745 | 85.59691
A-0113 | 10.40986 | 2.214539 | 0.2497182 | 0.04292331 | 0.08567758 | 0.05266918 | 0.1288886 | 86.81573
A-0116 | 12.79025 | 1.261472 | 0.300963 | 0.03114087 | 0.04497865 | 0.05428332 | 0.1840915 | 85.33282
A-0118 | 9.431894 | 3.138417 | 0.246129 | 0.06767395 | 0.0636266 | 0.05054912 | 0.2004748 | 86.80124
A-0119 | 12.64316 | 0.6829839 | 0.3356352 | 0.09278793 | 0.0811243 | 0.06822189 | 0.1136948 | 85.98239
A-0123 | 12.37728 | 1.817075 | 0.3542388 | 0.08272248 | 0.08598174 | 0.03977653 | 0.1903054 | 85.05262
A-0125 | 8.718619 | 4.628474 | 0.1887506 | 0.06014125 | 0.06481204 | 0.0560613 | 0.2212162 | 86.06193
A-0128 | 10.87618 | 2.324304 | 0.3617847 | 0.05331624 | 0.1336972 | 0.04911069 | 0.1107928 | 86.09082
A-0129 | 6.826882 | 2.827695 | 0.2379478 | 0.07542134 | 0.0708322 | 0.04739168 | 0.1173798 | 89.79645
A-0130 | 10.23906 | 1.211378 | 0.3227385 | 0.07314707 | 0.08128487 | 0.05464091 | 0.1825389 | 87.83521
A-0134 | 5.971645 | 3.246702 | 0.3329951 | 0.08259423 | 0.09299584 | 0.03979599 | 0.1591524 | 90.07412
A-0135 | 10.58417 | 3.496061 | 0.2900055 | 0.06208404 | 0.07947963 | 0.03686549 | 0.1774387 | 85.2739
A-0136 | 4.716128 | 2.294045 | 0.2677443 | 0.08798708 | 0.06712865 | 0.04505519 | 0.2202342 | 92.30168
A-0139 | 12.2717 | 3.731423 | 0.3082661 | 0.05338377 | 0.1009061 | 0.06751757 | 0.1693542 | 83.29745
A-0141 | 10.15752 | 6.853543 | 0.3219409 | 0.06338911 | 0.1123109 | 0.05055765 | 0.2025851 | 82.23816
A-0143 | 5.029161 | 3.848538 | 0.3441651 | 0.08481629 | 0.07940612 | 0.05331434 | 0.1811453 | 90.37945
A-0148 | 10.19423 | 0.6401593 | 0.1973832 | 0.08979943 | 0.09124535 | 0.04810153 | 0.171681 | 88.5674
A-0150 | 6.473358 | 3.002846 | 0.218181 | 0.03122991 | 0.07805175 | 0.05470493 | 0.1693042 | 89.97232
A-0152 | 12.55993 | 2.48546 | 0.3715201 | 0.07214381 | 0.1003291 | 0.0404832 | 0.2145662 | 84.15557
A-0154 | 10.83326 | 1.624397 | 0.3523314 | 0.08217558 | 0.05687665 | 0.0615791 | 0.09988701 | 86.88949
A-0159 | 8.057301 | 3.157185 | 0.3217644 | 0.04098351 | 0.1264172 | 0.05584705 | 0.09474086 | 88.14576
A-0161 | 7.437197 | 3.484124 | 0.3357589 | 0.07961251 | 0.06792938 | 0.04193547 | 0.1795973 | 88.37385
A-0167 | 7.405685 | 4.135745 | 0.3458587 | 0.05343651 | 0.05082301 | 0.05054553 | 0.1440155 | 87.81389
A-0171 | 10.51093 | 6.397763 | 0.1669539 | 0.09040506 | 0.07298164 | 0.05716332 | 0.1537003 | 82.55011
A-0172 | 7.003304 | 3.867152 | 0.3555139 | 0.08076964 | 0.08293417 | 0.05557731 | 0.1870639 | 88.36768
A-0173 | 10.83624 | 5.621199 | 0.2757506 | 0.08538105 | 0.1124724 | 0.06481934 | 0.1876648 | 82.81648
A-0178 | 4.092744 | 4.946131 | 0.3115308 | 0.07241439 | 0.09822419 | 0.04387012 | 0.1368665 | 90.29822
A-0181 | 8.78615 | 3.82954 | 0.2852421 | 0.08727297 | 0.08284917 | 0.06116137 | 0.1343728 | 86.73341
A-0182 | 11.24771 | 0.467098 | 0.3435982 | 0.09761029 | 0.05221033 | 0.06036548 | 0.1536799 | 87.57773
A-0183 | 7.975071 | 3.218324 | 0.2825764 | 0.109325 | 0.06267925 | 0.04837517 | 0.2031509 | 88.1005
A-0189 | 11.75928 | 1.51013 | 0.3259252 | 0.0694321 | 0.0767343 | 0.04024073 | 0.171301 | 86.04696
A-0195 | 6.394888 | 4.070732 | 0.2804658 | 0.02501898 | 0.1310605 | 0.03910855 | 0.2216504 | 88.83708
A-0196 | 6.766944 | 5.950298 | 0.2453606 | 0.07063052 | 0.04279545 | 0.05457787 | 0.1496182 | 86.71978
A-0197 | 5.259134 | 7.439618 | 0.3605005 | 0.07411122 | 0.1026211 | 0.04928873 | 0.2062834 | 86.50844
A-0199 | 5.142059 | 6.321372 | 0.337045 | 0.06689309 | 0.06945531 | 0.06779103 | 0.1941501 | 87.80123
A-0200 | 8.167763 | 3.800274 | 0.3862131 | 0.08136577 | 0.1133198 | 0.05535138 | 0.1806042 | 87.21511
A-0201 | 8.486062 | 1.365209 | 0.3032577 | 0.09021356 | 0.05721599 | 0.04628055 | 0.170735 | 89.48103
A-0202 | 7.616609 | 3.41683 | 0.3562501 | 0.05964035 | 0.08287246 | 0.03974458 | 0.1360059 | 88.29205
A-0207 | 9.528988 | 4.133811 | 0.398771 | 0.06411809 | 0.05800898 | 0.04417598 | 0.1445481 | 85.62758
A-0211 | 15.10017 | 2.845013 | 0.2859259 | 0.07795684 | 0.09807033 | 0.05342888 | 0.1614698 | 81.37797
A-0212 | 6.419731 | 5.443792 | 0.2338524 | 0.05899553 | 0.1096756 | 0.04549065 | 0.1524444 | 87.53602
A-0215 | 3 | 5.026464 | 0.2880324 | 0.07182535 | 0.1190144 | 0.0551423 | 0.1971612 | 91.24236
A-0218 | 9.712625 | 1.907088 | 0.2892979 | 0.03076585 | 0.09595201 | 0.04665662 | 0.1445341 | 87.77308
A-0220 | 5.939758 | 5.274465 | 0.307584 | 0.04760201 | 0.1168653 | 0.0489444 | 0.1464812 | 88.1183
A-0222 | 9.623983 | 1.553443 | 0.3856152 | 0.04344489 | 0.1049285 | 0.0426949 | 0.125784 | 88.12011
A-0224 | 9.756257 | 4.262204 | 0.2836928 | 0.05292753 | 0.0773625 | 0.06905044 | 0.1430832 | 85.35542
A-0226 | 10.43045 | 2.074551 | 0.3186502 | 0.05613391 | 0.08954074 | 0.05332622 | 0.1465617 | 86.83078
A-0236 | 4.814421 | 4.64225 | 0.2886158 | 0.0776461 | 0.06056012 | 0.05230634 | 0.03431321 | 90.02989
A-0237 | 11.36261 | 2.024675 | 0.3010225 | 0.08964226 | 0.07629596 | 0.03308138 | 0.08175842 | 86.03092
A-0238 | 10.72222 | 0.3325249 | 0.3157029 | 0.05545233 | 0.1044193 | 0.05659792 | 0.1463757 | 88.26671
A-0243 | 7.512681 | 5.104744 | 0.3664107 | 0.05006322 | 0.09082568 | 0.03976376 | 0.1367358 | 86.69878
A-0244 | 11.77056 | 2.386027 | 0.3060659 | 0.04916622 | 0.08914715 | 0.04108478 | 0.08995653 | 85.26799
A-0246 | 6.684548 | 3.601523 | 0.3356421 | 0.06170823 | 0.05923738 | 0.05918341 | 0.05042309 | 89.14774
A-0248 | 12.28875 | 2.118145 | 0.338943 | 0.06521942 | 0.06790974 | 0.04547299 | 0.1322815 | 84.94328
A-0249 | 7.01493 | 4.201058 | 0.3457387 | 0.07967235 | 0.06470788 | 0.03251628 | 0.1826748 | 88.0787
A-0254 | 8.22992 | 4.331529 | 0.2712803 | 0.0635735 | 0.08790592 | 0.06769904 | 0.2386619 | 86.70943
A-0255 | 13.19368 | 3.640846 | 0.3813441 | 0.02843021 | 0.06018985 | 0.02622593 | 0.1480772 | 82.52121
A-0256 | 8.457399 | 3.671424 | 0.2809522 | 0.06817131 | 0.09124083 | 0.05572812 | 0.2246592 | 87.15042
A-0258 | 6.782951 | 4.252098 | 0.2947108 | 0.09374374 | 0.05767167 | 0.06017249 | 0.1541511 | 88.3045
A-0260 | 10.02738 | 5.752576 | 0.3702025 | 0.09383203 | 0.1165706 | 0.04369032 | 0.1557766 | 83.43998
A-0265 | 12.98701 | 3.054181 | 0.3647042 | 0.05422074 | 0.08921183 | 0.05444287 | 0.1662413 | 83.22999
A-0268 | 12.09679 | 3.145263 | 0.2455004 | 0.03904447 | 0.06597993 | 0.0543913 | 0.1064711 | 84.24656
A-0269 | 8.02521 | 3.133798 | 0.2563464 | 0.1191612 | 0.08482092 | 0.06040623 | 0.1474141 | 88.17284
A-0270 | 9.744188 | 4.002483 | 0.232096 | 0.06675156 | 0.07295094 | 0.05484099 | 0.1954224 | 85.63127
A-0271 | 13.7213 | 2.066701 | 0.3090924 | 0.06805097 | 0.08742296 | 0.04755116 | 0.1125137 | 83.58736
A-0272 | 9.799481 | 3.866852 | 0.308242 | 0.07841148 | 0.08487065 | 0.05915992 | 0.1339197 | 85.66906
A-0277 | 12.31213 | 1.973646 | 0.3182057 | 0.03771921 | 0.05971772 | 0.05800622 | 0.09261146 | 85.14796
A-0278 | 14.06522 | 2.020984 | 0.3276079 | 0.05543562 | 0.06417372 | 0.04063431 | 0.1677176 | 83.25823
A-0279 | 10.5286 | 3.249915 | 0.2699054 | 0.03919115 | 0.08599187 | 0.03599213 | 0.17124 | 85.61917
A-0281 | 5.241874 | 2.927137 | 0.2503151 | 0.05613811 | 0.112781 | 0.05160278 | 0.1824174 | 91.17773
A-0282 | 5.937106 | 2.870967 | 0.3513393 | 0.07237699 | 0.1016923 | 0.04726038 | 0.0890095 | 90.53025
A-0285 | 11.51377 | 1.061461 | 0.3375531 | 0.04270581 | 0.06750865 | 0.04014461 | 0.1553618 | 86.7815
A-0286 | 10.50662 | 0.9474867 | 0.2245417 | 0.08179965 | 0.09651846 | 0.05083931 | 0.1027971 | 87.9894
A-0290 | 6.735406 | 3.344261 | 0.2952426 | 0.07578688 | 0.07902863 | 0.03680003 | 0.1499808 | 89.28349
A-0291 | 9.096763 | 2.331179 | 0.2552026 | 0.0519157 | 0.08602627 | 0.05161226 | 0.2171312 | 87.91017
A-0292 | 7.400939 | 0.9786843 | 0.1964624 | 0.0745265 | 0.08520723 | 0.04375072 | 0.1248237 | 91.09561
A-0296 | 5.77321 | 4.317971 | 0.307506 | 0.08496162 | 0.131509 | 0.05957164 | 0.1858342 | 89.13944
A-0297 | 7.664116 | 3.236675 | 0.2960394 | 0.09122191 | 0.05629422 | 0.07424489 | 0.1125166 | 88.46889
A-0303 | 6.663502 | 7.056361 | 0.2951315 | 0.06574303 | 0.0820184 | 0.04084021 | 0.1260736 | 85.67033
A-0305 | 9.521793 | 5.951764 | 0.3108076 | 0.06812726 | 0.04440045 | 0.06057664 | 0.1719361 | 83.8706
A-0306 | 9.849306 | 2.756775 | 0.3441233 | 0.06826572 | 0.09179672 | 0.0582515 | 0.1160444 | 86.71544
A-0309 | 8.837522 | 1.409904 | 0.3102799 | 0.09882924 | 0.1019322 | 0.04929806 | 0.06485176 | 89.12738
A-0315 | 3.940658 | 3.09774 | 0.2691782 | 0.09250144 | 0.1089132 | 0.04546354 | 0.2132584 | 92.23229
A-0318 | 10.88888 | 1.647954 | 0.26326 | 0.08668803 | 0.04149709 | 0.06575308 | 0.1680179 | 86.83795
A-0322 | 12.03881 | 2.703524 | 0.2934099 | 0.06425318 | 0.08825539 | 0.02994542 | 0.120818 | 84.66098
A-0324 | 8.162537 | 3.841493 | 0.3155008 | 0.07746483 | 0.1118674 | 0.04356805 | 0.05029606 | 87.39727
A-0326 | 11.21135 | 0.7413514 | 0.248016 | 0.07806581 | 0.07171968 | 0.03563157 | 0.2451105 | 87.36875
A-0328 | 9.718588 | 3.684436 | 0.2907846 | 0.04916653 | 0.07575699 | 0.06395313 | 0.3195185 | 85.7978
A-0329 | 5.63065 | 5.367087 | 0.3483634 | 0.03543391 | 0.07926926 | 0.04809297 | 0.160374 | 88.33073
A-0332 | 5.246917 | 4.356145 | 0.294586 | 0.0828366 | 0.08730038 | 0.04475329 | 0.1924903 | 89.69497
A-0333 | 7.758823 | 5.827163 | 0.265079 | 0.03941379 | 0.0933032 | 0.08184044 | 0.211228 | 85.72315
A-0334 | 9.105051 | 0.6612257 | 0.2862027 | 0.07003367 | 0.1063564 | 0.04949963 | 0.1149098 | 89.60672
A-0336 | 6.420774 | 4.99123 | 0.3557324 | 0.07500496 | 0.07809025 | 0.04556251 | 0.1324402 | 87.90117
A-0340 | 6.936597 | 3.215631 | 0.3275022 | 0.08127735 | 0.08392556 | 0.05299865 | 0.06364395 | 89.23842
A-0341 | 11.5565 | 5.025618 | 0.3618338 | 0.07378852 | 0.12976 | 0.03431575 | 0.1131711 | 82.70502
A-0343 | 6.06571 | 3.908767 | 0.3069549 | 0.05534292 | 0.08862198 | 0.05490303 | 0.1811205 | 89.33858
A-0345 | 8.01785 | 4.949441 | 0.3205138 | 0.08972732 | 0.08377506 | 0.04903837 | 0.1354642 | 86.35419
A-0347 | 11.15592 | 3.335518 | 0.2720772 | 0.1047727 | 0.05315514 | 0.05468525 | 0.1392894 | 84.88458
A-0356 | 5.383915 | 4.010935 | 0.3302685 | 0.08762358 | 0.08005712 | 0.04017629 | 0.144372 | 89.92265
A-0357 | 7.343122 | 5.526338 | 0.2746833 | 0.03112698 | 0.07557348 | 0.03977016 | 0.05681665 | 86.65257
A-0363 | 10.67801 | 2.217349 | 0.2289717 | 0.09799152 | 0.07977908 | 0.04306585 | 0.1918815 | 86.46295
A-0365 | 8.493309 | 2.917593 | 0.3063996 | 0.06887888 | 0.06849165 | 0.0423201 | 0.07782536 | 88.02518
A-0367 | 7.590712 | 6.278827 | 0.3972926 | 0.08049829 | 0.06626369 | 0.0629905 | 0.1395715 | 85.38384
A-0373 | 10.15501 | 2.377388 | 0.3400457 | 0.08244066 | 0.06558453 | 0.06579146 | 0.1280718 | 86.78567
A-0377 | 3 | 0.9216658 | 0.3582627 | 0.06806628 | 0.07570991 | 0.04843108 | 0.1390703 | 95.38879
A-0379 | 9.988942 | 1.953944 | 0.3179428 | 0.06849474 | 0.1073627 | 0.04641063 | 0.2229983 | 87.29391
A-0380 | 4.286592 | 3.698828 | 0.2695721 | 0.09038314 | 0.1009817 | 0.04670961 | 0.120897 | 91.38604
A-0383 | 9.127885 | 5.298669 | 0.289888 | 0.08423204 | 0.0728005 | 0.05069236 | 0.1108451 | 84.96499
A-0387 | 11.70003 | 3.847175 | 0.2863376 | 0.08980524 | 0.04628167 | 0.05096904 | 0.0740173 | 83.90539
A-0396 | 8.112214 | 2.624187 | 0.276565 | 0.1176585 | 0.06310833 | 0.05290034 | 0.1097151 | 88.64365
A-0400 | 12.40357 | 2.959005 | 0.3352084 | 0.08328832 | 0.07084479 | 0.04253321 | 0.09169076 | 84.01386
A-0402 | 6.923166 | 6.506582 | 0.2401318 | 0.07414762 | 0.08207276 | 0.04153104 | 0.1703973 | 85.96197
A-0404 | 4.041283 | 4.084025 | 0.3433183 | 0.02578734 | 0.06674785 | 0.06197078 | 0.1068498 | 91.27002
A-0409 | 4.167731 | 3.922027 | 0.3432076 | 0.1238343 | 0.1201336 | 0.04451373 | 0.1652021 | 91.11335
A-0410 | 3.97662 | 1.370144 | 0.2400689 | 0.06034646 | 0.07455465 | 0.05303046 | 0.1426786 | 94.08256
A-0413 | 9.938187 | 2.099328 | 0.3319746 | 0.1174947 | 0.05572111 | 0.04943029 | 0.07832189 | 87.32954
A-0415 | 8.076489 | 1.42815 | 0.4215113 | 0.07749287 | 0.07717476 | 0.04042151 | 0.1104696 | 89.76829
A-0416 | 9.013417 | 2.538986 | 0.2721392 | 0.1007686 | 0.05989245 | 0.05591062 | 0.1942556 | 87.76463
A-0417 | 15.20022 | 1.820094 | 0.3422452 | 0.06780579 | 0.08312311 | 0.05173105 | 0.1951538 | 82.23963
A-0420 | 4.668533 | 5.522415 | 0.2608899 | 0.08022942 | 0.08467267 | 0.06399783 | 0.2502787 | 89.06898
A-0432 | 9.233025 | 1.010877 | 0.3555356 | 0.07427916 | 0.08711175 | 0.0511746 | 0.149821 | 89.03818
A-0433 | 9.191893 | 3.359081 | 0.3124912 | 0.06627759 | 0.04756283 | 0.04668454 | 0.07520866 | 86.9008
A-0434 | 8.230846 | 4.174956 | 0.3825958 | 0.06759212 | 0.08441423 | 0.05278295 | 0.1115791 | 86.89523
A-0436 | 5.281571 | 2.660189 | 0.2270515 | 0.09025669 | 0.086209 | 0.03814408 | 0.1704244 | 91.44615
A-0440 | 10.76109 | 2.333903 | 0.2974351 | 0.06597084 | 0.05157783 | 0.04164106 | 0.2450068 | 86.20337
A-0442 | 10.43921 | 2.41143 | 0.2736537 | 0.02924635 | 0.09910731 | 0.05510273 | 0.1555005 | 86.53675
A-0446 | 8.738577 | 3.950446 | 0.2901368 | 0.06608222 | 0.09568342 | 0.04666879 | 0.2070193 | 86.60539
A-0447 | 6.680635 | 0.3011527 | 0.2685211 | 0.08079581 | 0.1259924 | 0.04934039 | 0.1884041 | 92.30516
A-0449 | 12.95395 | 4.571458 | 0.2583078 | 0.08232911 | 0.08313406 | 0.04884778 | 0.09159542 | 81.91038
A-0452 | 6.675922 | 3.692051 | 0.3289361 | 0.08233136 | 0.08093467 | 0.04349487 | 0.1414444 | 88.95489
A-0455 | 9.815965 | 4.97679 | 0.245621 | 0.03615797 | 0.08193172 | 0.02981311 | 0.2152631 | 84.59846
A-0456 | 8.901646 | 2.273766 | 0.3742015 | 0.07737484 | 0.08139532 | 0.05348835 | 0.1938048 | 88.04432
A-0458 | 4.727658 | 5.53701 | 0.2406897 | 0.08935718 | 0.04303054 | 0.0576164 | 0.1731898 | 89.13145
A-0465 | 14.63029 | 5.226489 | 0.305054 | 0.09553157 | 0.04657746 | 0.03711284 | 0.1738557 | 79.48509
A-0470 | 10.16628 | 1.790207 | 0.3266495 | 0.06550077 | 0.07844922 | 0.06482403 | 0.1254297 | 87.38266
A-0472 | 11.59646 | 2.378168 | 0.3293368 | 0.06356215 | 0.06837865 | 0.05385155 | 0.08403073 | 85.42622
A-0475 | 12.27314 | 1.054591 | 0.2849127 | 0.09975676 | 0.08109473 | 0.0634164 | 0.2147713 | 85.92832
A-0476 | 6.435683 | 5.285385 | 0.3039751 | 0.03664144 | 0.03777583 | 0.0404283 | 0.07898903 | 87.78112
A-0479 | 12.03372 | 1.538962 | 0.3480632 | 0.0612634 | 0.05002603 | 0.05166781 | 0.1030552 | 85.81324
A-0481 | 8.311722 | 7.62516 | 0.2271767 | 0.07914924 | 0.05797033 | 0.04899986 | 0.1814482 | 83.46837
A-0482 | 7.026163 | 1.523427 | 0.260913 | 0.03764452 | 0.09972116 | 0.05768507 | 0.08689027 | 90.90756
A-0483 | 7.643645 | 3.304019 | 0.3160201 | 0.07559256 | 0.0580302 | 0.0442414 | 0.1224065 | 88.43605
A-0484 | 7.425052 | 5.23807 | 0.2777609 | 0.1075573 | 0.06400972 | 0.04989902 | 0.09086002 | 86.74679
A-0488 | 15.2569 | 2.510133 | 0.3685002 | 0.06991879 | 0.08159748 | 0.03221341 | 0.1810332 | 81.4997
A-0494 | 5.869061 | 3.115778 | 0.3336627 | 0.06443092 | 0.07354507 | 0.04222379 | 0.1723157 | 90.32898
A-0498 | 5.088808 | 2.504829 | 0.3036083 | 0.07949823 | 0.08292834 | 0.05125034 | 0.1710942 | 91.71798
A-0499 | 7.583134 | 4.216714 | 0.2246121 | 0.06441856 | 0.1261012 | 0.04293679 | 0.1721232 | 87.56996
A-0500 | 8.183058 | 3.978539 | 0.301305 | 0.08626801 | 0.05750793 | 0.04956431 | 0.1778623 | 87.1659
A-0501 | 11.87305 | 0.2097188 | 0.2841792 | 0.08808871 | 0.07389061 | 0.04532074 | 0.1819678 | 87.24379
A-0502 | 10.08327 | 2.034551 | 0.2948827 | 0.07005383 | 0.06966481 | 0.0560693 | 0.05156692 | 87.33994
A-0503 | 8.873348 | 2.19023 | 0.240922 | 0.04646616 | 0.1102479 | 0.06168488 | 0.1425592 | 88.33454
A-0504 | 13.52637 | 2.174726 | 0.3249329 | 0.04363559 | 0.0646103 | 0.04177499 | 0.1556232 | 83.66833
A-0507 | 10.3007 | 0.944983 | 0.2480522 | 0.05814005 | 0.07835826 | 0.04692963 | 0.1862338 | 88.1366
A-0508 | 9.268974 | 2.476133 | 0.2886889 | 0.08594761 | 0.09574267 | 0.06439761 | 0.0906257 | 87.62949
A-0509 | 6.980185 | 6.067855 | 0.3190713 | 0.0308359 | 0.05882819 | 0.02801077 | 0.12502 | 86.39019
A-0515 | 10.60565 | 2.456236 | 0.2608242 | 0.0322735 | 0.1131035 | 0.04680162 | 0.09631785 | 86.38879
A-0519 | 13.21984 | 0.8644115 | 0.3291496 | 0.0569244 | 0.09351525 | 0.07064704 | 0.202862 | 85.16265
A-0523 | 7.686422 | 3.346532 | 0.2341745 | 0.0778879 | 0.05851587 | 0.0719359 | 0.2139536 | 88.31058
A-0526 | 12.50811 | 2.346104 | 0.1595113 | 0.05172868 | 0.08909156 | 0.05156595 | 0.1893838 | 84.60451
A-0532 | 10.00142 | 1.352954 | 0.3232484 | 0.08773498 | 0.07573386 | 0.04136391 | 0.08887983 | 88.02867
A-0533 | 11.42889 | 0 | 0.342027 | 0.0766674 | 0.08626458 | 0.05165457 | 0.1725976 | 87.8419
A-0535 | 6.785691 | 5.326376 | 0.2857077 | 0.06658721 | 0.0782005 | 0.04347226 | 0.2075225 | 87.20644
A-0536 | 11.18917 | 1.170522 | 0.3252063 | 0.08637656 | 0.1014103 | 0.06452817 | 0.158397 | 86.90439
A-0540 | 9.209273 | 1.42644 | 0.2422042 | 0.0777673 | 0.05297799 | 0.04193517 | 0.1216945 | 88.82771
A-0543 | 8.378397 | 3.503901 | 0.2936426 | 0.0610813 | 0.06954767 | 0.05372912 | 0.09569409 | 87.54401
A-0544 | 11.89387 | 2.838783 | 0.2029241 | 0.0746223 | 0.07501619 | 0.0561985 | 0.1167349 | 84.74185
A-0546 | 12.20142 | 2.845732 | 0.359059 | 0.08295027 | 0.06008403 | 0.0424249 | 0.1857424 | 84.22259
A-0551 | 8.497457 | 0.7393171 | 0.3929955 | 0.07712567 | 0.0592009 | 0.05851525 | 0.1284169 | 90.04697
A-0553 | 6.155435 | 3.468186 | 0.3537006 | 0.0568398 | 0.0796404 | 0.0425207 | 0.1613807 | 89.6823
A-0557 | 8.62904 | 1.926444 | 0.2986327 | 0.08710404 | 0.0773565 | 0.0563024 | 0.2147473 | 88.71037
A-0559 | 12.33738 | 2.247023 | 0.2983335 | 0.09305872 | 0.02901314 | 0.06096662 | 0.1789167 | 84.75531